## CO
active metal | support | frequencey domain | mode description | reference | reference | reference | reference | reference | reference | reference | reference | reference | reference | reference | reference
Au | TiO2 | 2190, 2186 | on coordinatively unsaturated Ti4+ | J. Phys. Chem. C 2011, 115, 22400–22408 | Catal. Rev. 1999, 41, 319. | J. Am. Chem. Soc. 2004, 126, 1892. | Appl. Catal., A 2006, 301, 106. | Langmuir 2010, 26, 8106 | Phys. Chem. Chem. Phys. 2001, 3, 3846. | J. Phys. Chem. 1996, 100, 3625. | J. Phys. Chem. 1961, 65, 746. |  | J. Chem. Soc. Faraday Trans. 1 1988, 84, 1617. | Langmuir 1997, 13, 3374. | Surf. Sci. 2000, 454 456, 942.
Au | TiO2 | 2126, 2122 | CO absorbs on Au cluster, size 1.8-3.1nm | J. Phys. Chem. C 2011, 115, 22400–22408 | Catal. Rev. 1999, 41, 319. | Gold Bull. 2004, 37, 72. | J. Phys. Chem. C 2009, 113, 16772. | Catal. Today 2007, 122, 201. | J. Am. Chem. Soc. 2004, 126, 1892. | Top. Catal. 2007, 44, 49. | J. Catal. 2002, 207, 247. | Appl. Catal., A 2006, 301, 106. | Phys. Chem. Chem. Phys. 2001, 3, 3846. | Surf. Sci. 2000, 454 456, 942 | Gold Bull. 2009, 42, 106. | Surf. Sci. 2003, 532 535, 377.
Au | TiO2 | 2141 | low CO pressure, absorbs on cationic Au | J. Phys. Chem. C 2011, 115, 22400–22408 | J. Phys. Chem. C 2009, 113, 16772. | Catal. Today 2007, 122, 201. | J. Catal. 2002, 207, 247. | J. Catal. 1999, 186, 458. | J. Mater. Sci. 2007, 42, 3299. | Phys. Chem. Chem. Phys. 2001, 3, 3846. | Phys. Chem. Chem. Phys. 2001, 3, 3846. |  | Catal. Surv. Jpn. 1997, 1, 61. | J. Phys. Chem. B 2000, 104, 5414. | Gold Bull. 2009, 42, 106.
Au | TiO2 | 2129 | high CO pressure, absorbs on cationic Au | J. Phys. Chem. C 2011, 115, 22400–22408
Au | TiO2 | 2126 | low CO pressure, Au on edge and steps | J. Phys. Chem. C 2011, 115, 22400–22408
Au | TiO2 | 2114 | high CO pressure, Au on edge and steps | J. Phys. Chem. C 2011, 115, 22400–22408
Au | TiO2 | 1740 | not CO frequency, Ti-O phonon vibration, n-doped TiO2 | J. Phys. Chem. C 2011, 115, 22400–22408 | J. Phys. Chem. Solids 1968, 29, 935.
Au | TiO2 | 2116 | CO linear absorption on Au(110), 230K | J. Phys. Chem. C 2011, 115, 22400–22408 | J. Phys. Chem. B 2003, 107, 12668.
Au | TiO2 | 2113 | Au(332), 105K | J. Phys. Chem. C 2011, 115, 22400–22408 | Faraday Trans. 1996, 92, 4829.
Au | TiO2 | 2115 | full coverage of CO on Au | J. Phys. Chem. C 2011, 115, 22400–22408 | Surf. Sci. 1972, 32, 231.
Au | TiO2 | 2090, 2080 | CO on low coordinated Au, metallic | J. Phys. Chem. C 2011, 115, 22400–22408 | Surf. Sci. 2003, 532 535, 377. | J. Phys. Chem. C 2009, 113, 16772
Au | TiO2 | 2100 | CO on anionic Au | J. Phys. Chem. C 2011, 115, 22400–22408 | J. Am. Chem. Soc. 2006, 128, 6341 | Surf. Sci. 2011, 605, L47. | Surf. Sci. 2000, 454 456, 942. | Gold Bull. 2009, 42, 106.
Au | TiO2 | 2050, 1900 | CO on reduced Au | J. Phys. Chem. C 2011, 115, 22400–22408 | J. Catal. 1999, 188, 176. | Surf. Sci. 2000, 454 456, 942.
Pt |  | 1750, 1950 | CO bridge absorption, red shifted | Chin. J. Catal., 2017, 38: 1473–1480
Pt |  | 2030, 2100 | CO linear absorption | Chin. J. Catal., 2017, 38: 1473–1480
Pt | H-ZSM5 | 2115 | CO linear absorption on Pt1, lowest loading | Chin. J. Catal., 2017, 38: 1473–1480 | Science, 2015, 350, 189–192.
Pt | H-ZSM5 | 2070, 2090 | CO linear absorption on Pt cluster, higher loading | Chin. J. Catal., 2017, 38: 1473–1480 | Science, 2015, 350, 189–192.
Pt | Hmor | 2120 | CO absorption on partially reduced Pt cluster | J. Chem. Soc., 1994, 90, 233–238.
Rh | TiO2 | 2097 | symmetric Rh(CO)2 stretching | Chin. J. Catal., 2017, 38: 1473–1480
Rh | TiO2 | 2028 | asymmetric Rh(CO)2 stretching | Chin. J. Catal., 2017, 38: 1473–1480
Rh | TiO2 | 2068 | CO linear absorption on Rh cluster, 4% loading | Chin. J. Catal., 2017, 38: 1473–1480
Rh | TiO2 | 1860 | CO bridge absorption on Rh cluster, 4% loading | Chin. J. Catal., 2017, 38: 1473–1480
Rh | NPTA | 2108 | cation: Rh3+ absorbate: (CO)2, symmetric vibration | Ind. Eng. Chem. Res., 2017, 56, 3578–3587.
Rh | NPTA | 2048 | cation: Rh3+ absorbate: (CO)2, asymmetric vibration | Ind. Eng. Chem. Res., 2017, 56, 3578–3587.
Rh | NPTA | 2093 | cation: Rh+ absorbate: (CO)2, symmetric vibration | Ind. Eng. Chem. Res., 2017, 56, 3578–3587.
Rh | NPTA | 2034 | cation: Rh+ absorbate: (CO)2, asymmetric vibration | Ind. Eng. Chem. Res., 2017, 56, 3578–3587.
Pt | TiO2 | 2135 | oxidized Pt1 | Nat. mat. 2019, 18, 746-751
Pt | TiO2 | 2112 | mild reduced Pt1 | Nat. mat. 2019, 18, 746-751
Pt | TiO2 | 2077 | harsh reduced Pt1 | Nat. mat. 2019, 18, 746-751
Pt | TiO2 | 2050 | harsh reduced Pt1 | Nat. mat. 2019, 18, 746-751
Pt | K-LTL | 2040 | Pt cluster, CN=5 | Catal. Lett. 1991, 10 (5), 365.
Pt | K-LTL | 2100 | Pt cluster, CN=9 | Catal. Lett. 1991, 10 (5), 365.
Pt | TiO2 | 2040, 2090 | Pt cluster | J. Am. Chem. Soc. 139, 14150–14165 (2017).
Pt | TiO2 | 2112 | cationic Pt1 | J. Am. Chem. Soc. 139, 14150–14165 (2017).
Au |  | 2110, 2120 | neutral Au cluster | Angew. Chemie Int. Ed. 45 2630. | Surf. Sci. 454/456 942.
Au |  | 2170, 2180 | oxidized Au particles | Surf. Sci. 454/456 942.
Au |  | 2060, 2070 | reduced (anionic) gold nanoparticles | Science 307 403. | Angew. Chemie Int. Ed. 45 2630.
Note on C1: Yike Huang: please type-in frequencey domain in the format: 1900, 2100 unit it cm-1 as default. If only one frequency is provided, program will use an interval.
Note on E1: Yike Huang: If not only one paper supports your data, you can directly type-in more reference behind this column.

## NO
active metal | support | frequencey domain | mode description | doi
Note on C1: Yike Huang: please type-in frequencey domain in the format: 1900, 2100 unit it cm-1 as default. If only one frequency is provided, program will use an interval.
Note on E1: Yike Huang: If not only one paper supports your data, you can directly type-in more doi-s behind this column.